## README
Patent-project presentation data workbook
Source | Inventor-supplied manuscript/disclosure unless otherwise stated
Caveat | Values transcribed from supplied documents; no independent raw-data audit. Extra-water protocol omitted pending correction; density basis unresolved.
Generated | 13 August 2026

## Global context
Metric | Value | Unit | Year | Source
Global road deaths | 1.19 | million/year | 2021 | WHO Global Status Report on Road Safety 2023
Road deaths in upper-middle income | 35 | % | 2021 | WHO 2023
Road deaths in lower-middle income | 44 | % | 2021 | WHO 2023
Road deaths in low income | 13 | % | 2021 | WHO 2023
Road deaths in high income | 8 | % | 2021 | WHO 2023
Sand and gravel use | 50 | Gt/year | 2022 | UNEP Sand and Sustainability 2022
World cement production | 4 | Gt/year | 2024 | USGS MCS 2025
Direct cement emissions intensity | 0.6 | tCO2/t cement (just under) | 2022 | IEA Cement 2023
Global coal fly ash production | 1 | >Gt/year | 2020 | Reid, Carpenter & Masili, IEA Clean Coal Centre CCC/303

## Mixture performance
Mix | Fibre vol % | Reported density kg/m3 | Slump mm | Compressive MPa | Split tensile MPa | N1 blows | N2 blows | E1 N-m | E2 N-m | Peak disp mm | SD mm | Cost Rs/m3 | Cost per energy Rs/N-m
NWC | 0 | 2466 | 130 | 49.62 | 4.32 | 2 | 4 | 26.49 | 52.97 | 0.28 | 0.005 | 4945.24 | 93.36
LWC00 | 0 | 1885 | 165 | 51.1 | 3.36 | 1 | 2 | 13.24 | 26.49 | 0.08 | 0.0163 | 4411.62 | 166.54
LWC05 | 0.5 | 1923 | 120 | 53.7 | 4.77 | 5 | 20 | 66.22 | 264.87 | 0.14 | 0.0144 | 8336.62 | 31.47
LWC10 | 1 | 1951 | 112 | 56.8 | 5.92 | 15 | 45 | 198.65 | 595.96 | 0.85 | 0.0173 | 12261.62 | 20.57
LWC15 | 1.5 | 1987 | 87 | 55.4 | 7.6 | 35 | 221 | 463.52 | 2927.81 | 0.71 | 0.0686 | 16191.62 | 5.53

## Internal formulation
Mix | OPC kg/m3 | GGBS kg/m3 | Water kg/m3 | Fine agg. kg/m3 | Natural coarse kg/m3 | SFA kg/m3 | Steel fibre kg/m3 | PCE kg/m3
NWC | 338.8 | 87.4 | 173.63 | 795.62 | 948.8 | 0 | 0 | 1.9
LWC00 | 422.4 | 105.6 | 195.16 | 466.46 | 0 | 596.31 | 0 | 2.79
LWC05 | 422.4 | 105.6 | 195.16 | 466.46 | 0 | 596.31 | 39.25 | 2.79
LWC10 | 422.4 | 105.6 | 195.16 | 466.46 | 0 | 596.31 | 78.5 | 2.79
LWC15 | 422.4 | 105.6 | 195.16 | 466.46 | 0 | 596.31 | 117.8 | 2.79
Note | Extra-water quantity excluded by user instruction because narrative and final mix table conflict.

## Barrier performance
Mix | N1 blows | N2 blows | E1 N-m | E2 N-m | Peak deformation mm | Specimen count
NWC | 4 | 10 | 549.2 | 1373 | 4.22 | 1
LWC15 | 7 | 20 | 961.1 | 2746 | 12.7 | 1

## Calculated metrics
Metric | Value | Formula / basis
LWC15 reported density reduction vs NWC | 0.1942417 | 1 - 1987/2466
LWC15 compressive gain vs NWC | 0.1164853 | 55.4/49.62 - 1
LWC15 tensile gain vs NWC | 0.7592593 | 7.60/4.32 - 1
LWC15 prism E2 factor vs NWC | 55.27298 | 2927.81/52.97
LWC15 prism E2 factor vs LWC00 | 110.5251 | 2927.81/26.49
LWC15 cost/energy improvement vs NWC | 16.88246 | 93.36/5.53
LWC15 barrier E2 factor vs NWC | 2 | 2746/1373
LWC15 barrier deformation factor vs NWC | 3.009479 | 12.70/4.22

## Figure source register
Slide | Figure / chart | Source
3 | Global road deaths doughnut | WHO Global Status Report on Road Safety 2023, pp. 4 and 14
3 | Global context metrics | UNEP 2022; USGS MCS 2025; IEA Cement 2023; Reid, Carpenter & Masili 2020
4 | Prior-art matrix | Zain & Mohammed 2015; Raj et al. 2020; Shen et al. 2014; Bonin et al. 2004; Grzebieta et al. 2005
5 | Mechanism schematic | Inventor disclosure; Wang & Wang 2013; Nadesan & Dinakar 2017; Sahoo et al. 2020
7 | Mix design | Inventor manuscript Tables 4–6
8 | Density/compression/tension charts | Inventor manuscript Fig. 8–9 embedded chart caches
9 | Drop-weight setup | Inventor manuscript Fig. 4
10 | Prism impact charts | Inventor manuscript Table 8
11 | Displacement chart/photos | Inventor manuscript Table 9, Figs. 2 and 10
12 | Cost charts | Inventor manuscript Tables 7 and 10
13 | Scaled barrier geometry/setup | Inventor manuscript Figs. 5–7
14 | Barrier results/photo | Inventor manuscript Tables 11–12 and Fig. 16
15 | Evidence/claim map | Inventor dataset; author synthesis